## Sheet1
DR896_PSC_EXTRUDED CORE SAMPLES
Sample Name | Sample source type | Sample bulk lot ref | SOP Name | Operator name | Measurement date and time | Analysis date and time | Particle name | Particle refractive index | Particle absorption index | Dispersant name | Dispersant refractive index | Accessory name | Analysis model | Start result channel size | Last result channel size | Result emulation | Obscuration | Residual | Concentration | Span | Result transform type | D [4, 3] - Volume weighted mean | Uniformity | Specific surface area | D [3, 2] - Surface weighted mean | d (0.1) | d (0.5) | d (0.9) | Result Between User Sizes (Sizes in um) | [100 empty] | Operator Notes
[29 empty] | 0.01 | 0.011482 | 0.013183 | 0.015136 | 0.017378 | 0.019953 | 0.022909 | 0.026303 | 0.0302 | 0.034674 | 0.039811 | 0.045709 | 0.052481 | 0.060256 | 0.069183 | 0.079433 | 0.091201 | 0.104713 | 0.120226 | 0.138038 | 0.158489 | 0.18197 | 0.20893 | 0.239883 | 0.275423 | 0.316228 | 0.363078 | 0.416869 | 0.47863 | 0.549541 | 0.630957 | 0.724436 | 0.831764 | 0.954993 | 1.096478 | 1.258925 | 1.44544 | 1.659587 | 1.905461 | 2.187762 | 2.511886 | 2.884031 | 3.311311 | 3.801894 | 4.365158 | 5.011872 | 5.754399 | 6.606934 | 7.585776 | 8.709636 | 10 | 11.481536 | 13.182567 | 15.135612 | 17.378008 | 19.952623 | 22.908677 | 26.30268 | 30.199517 | 34.673685 | 39.810717 | 45.708819 | 52.480746 | 60.255959 | 69.183097 | 79.432823 | 91.201084 | 104.712855 | 120.226443 | 138.038426 | 158.489319 | 181.970086 | 208.929613 | 239.883292 | 275.42287 | 316.227766 | 363.078055 | 416.869383 | 478.630092 | 549.540874 | 630.957344 | 724.43596 | 831.763771 | 954.992586 | 1096.478196 | 1258.925412 | 1445.439771 | 1659.586907 | 1905.460718 | 2187.761624 | 2511.886432 | 2884.031503 | 3311.311215 | 3801.893963 | 4365.158322 | 5011.872336 | 5754.399373 | 6606.93448 | 7585.77575 | 8709.6359 | 10000
DR896_PSC41_EXTRUDED CORE SAMPLE_SAND | Works | 58 | veerle_20_copy_for_CCE_JAG1 | jeh2g08 | 2017-09-19 10:57 | 2017-09-19 10:57 | Avg sediment | 1.52 | 0.01 | Water | 1.33 | Autosampler (50 ml pot) | General purpose | 0.02 | 2000 | Off | 8.87 | 6.076 | 0.2606 | 0.963 | Volume | 224.039 | 0.297 | 0.0304 | 197.636 | 129.728 | 213.712 | 335.474 |  | 0 | 0 | 0 | 0 | 0 | 0 | 0 | 0 | 0 | 0 | 0 | 0 | 0 | 0 | 0 | 0 | 0 | 0 | 0 | 0 | 0 | 0 | 0 | 0 | 0 | 0 | 0 | 0 | 0 | 0 | 0 | 0 | 0 | 0 | 0 | 0 | 0 | 0 | 0 | 0 | 0 | 0 | 0 | 0 | 0 | 0 | 0 | 0 | 0 | 0 | 0 | 0 | 0 | 0 | 0 | 0 | 0 | 0 | 0 | 0 | 0 | 0 | 0 | 0 | 0 | 0.448165 | 2.076927 | 4.127588 | 6.673465 | 9.348649 | 11.700345 | 13.352679 | 13.906346 | 13.190408 | 11.26523 | 8.215754 | 5.042492 | 0.651952 | 0 | 0 | 0 | 0 | 0 | 0 | 0 | 0 | 0 | 0 | 0 | 0 | 0 | 0 | 0 | 0 | 0 | 0 | 0 | 0 | 0 | 0
DR896_PSC41_EXTRUDED CORE SAMPLE_SAND | Works | 58 | veerle_20_copy_for_CCE_JAG1 | jeh2g08 | 2017-09-19 10:59 | 2017-09-19 10:59 | Avg sediment | 1.52 | 0.01 | Water | 1.33 | Autosampler (50 ml pot) | General purpose | 0.02 | 2000 | Off | 8.65 | 6.079 | 0.2534 | 0.965 | Volume | 223.9 | 0.298 | 0.0304 | 197.42 | 129.487 | 213.521 | 335.543 |  | 0 | 0 | 0 | 0 | 0 | 0 | 0 | 0 | 0 | 0 | 0 | 0 | 0 | 0 | 0 | 0 | 0 | 0 | 0 | 0 | 0 | 0 | 0 | 0 | 0 | 0 | 0 | 0 | 0 | 0 | 0 | 0 | 0 | 0 | 0 | 0 | 0 | 0 | 0 | 0 | 0 | 0 | 0 | 0 | 0 | 0 | 0 | 0 | 0 | 0 | 0 | 0 | 0 | 0 | 0 | 0 | 0 | 0 | 0 | 0 | 0 | 0 | 0 | 0 | 0 | 0.459747 | 2.108648 | 4.159398 | 6.70087 | 9.362552 | 11.697409 | 13.333323 | 13.875513 | 13.155283 | 11.235081 | 8.197785 | 5.057272 | 0.657119 | 0 | 0 | 0 | 0 | 0 | 0 | 0 | 0 | 0 | 0 | 0 | 0 | 0 | 0 | 0 | 0 | 0 | 0 | 0 | 0 | 0 | 0
DR896_PSC41_EXTRUDED CORE SAMPLE_SAND | Works | 58 | veerle_20_copy_for_CCE_JAG1 | jeh2g08 | 2017-09-19 11:00 | 2017-09-19 11:00 | Avg sediment | 1.52 | 0.01 | Water | 1.33 | Autosampler (50 ml pot) | General purpose | 0.02 | 2000 | Off | 8.73 | 6.083 | 0.2561 | 0.964 | Volume | 223.997 | 0.298 | 0.0304 | 197.576 | 129.675 | 213.621 | 335.547 |  | 0 | 0 | 0 | 0 | 0 | 0 | 0 | 0 | 0 | 0 | 0 | 0 | 0 | 0 | 0 | 0 | 0 | 0 | 0 | 0 | 0 | 0 | 0 | 0 | 0 | 0 | 0 | 0 | 0 | 0 | 0 | 0 | 0 | 0 | 0 | 0 | 0 | 0 | 0 | 0 | 0 | 0 | 0 | 0 | 0 | 0 | 0 | 0 | 0 | 0 | 0 | 0 | 0 | 0 | 0 | 0 | 0 | 0 | 0 | 0 | 0 | 0 | 0 | 0 | 0 | 0.446999 | 2.080008 | 4.138558 | 6.686377 | 9.36016 | 11.707143 | 13.352318 | 13.897338 | 13.172911 | 11.244197 | 8.198571 | 5.057935 | 0.657484 | 0 | 0 | 0 | 0 | 0 | 0 | 0 | 0 | 0 | 0 | 0 | 0 | 0 | 0 | 0 | 0 | 0 | 0 | 0 | 0 | 0 | 0
DR896_PSC41_EXTRUDED CORE SAMPLE_SAND - Average | Works | 58 | veerle_20_copy_for_CCE_JAG1 | jeh2g08 | 2017-09-19 10:57 | 2017-09-19 10:57 | Avg sediment | 1.52 | 0.01 | Water | 1.33 | Autosampler (50 ml pot) | General purpose | 0.02 | 2000 | Off | 8.75 | 6.079 | 0.2567 | 0.964 | Volume | 223.979 | 0.298 | 0.0304 | 197.544 | 129.63 | 213.618 | 335.521 |  | 0 | 0 | 0 | 0 | 0 | 0 | 0 | 0 | 0 | 0 | 0 | 0 | 0 | 0 | 0 | 0 | 0 | 0 | 0 | 0 | 0 | 0 | 0 | 0 | 0 | 0 | 0 | 0 | 0 | 0 | 0 | 0 | 0 | 0 | 0 | 0 | 0 | 0 | 0 | 0 | 0 | 0 | 0 | 0 | 0 | 0 | 0 | 0 | 0 | 0 | 0 | 0 | 0 | 0 | 0 | 0 | 0 | 0 | 0 | 0 | 0 | 0 | 0 | 0 | 0 | 0.451637 | 2.088528 | 4.141848 | 6.686904 | 9.357121 | 11.701632 | 13.346107 | 13.893066 | 13.172867 | 11.248169 | 8.204036 | 5.052566 | 0.655518 | 0 | 0 | 0 | 0 | 0 | 0 | 0 | 0 | 0 | 0 | 0 | 0 | 0 | 0 | 0 | 0 | 0 | 0 | 0 | 0 | 0 | 0
DR896_PSC41_EXTRUDED CORE SAMPLE_CLAY+WOOD AT BASE | Works | 58 | veerle_20_copy_for_CCE_JAG1 | jeh2g08 | 2017-09-19 11:11 | 2017-09-19 11:11 | Avg sediment | 1.52 | 0.01 | Water | 1.33 | Autosampler (50 ml pot) | General purpose | 0.02 | 2000 | Off | 11.27 | 1.628 | 0.0284 | 6.409 | Volume | 231.975 | 1.83 | 0.31 | 19.354 | 7.052 | 106.418 | 689.072 |  | 0 | 0 | 0 | 0 | 0 | 0 | 0 | 0 | 0 | 0 | 0 | 0 | 0 | 0 | 0 | 0 | 0 | 0 | 0 | 0 | 0 | 0 | 0 | 0 | 0 | 0 | 0 | 0 | 0 | 0 | 0 | 0.050203 | 0.108885 | 0.139105 | 0.174961 | 0.226533 | 0.296614 | 0.386434 | 0.489518 | 0.598131 | 0.705747 | 0.809079 | 0.906996 | 0.998668 | 1.085288 | 1.166216 | 1.244423 | 1.320461 | 1.398025 | 1.475786 | 1.555258 | 1.631088 | 1.700921 | 1.756898 | 1.794172 | 1.807559 | 1.79706 | 1.769144 | 1.73855 | 1.729122 | 1.770857 | 1.8949 | 2.125526 | 2.474355 | 2.927162 | 3.454112 | 3.991118 | 4.478518 | 4.83814 | 5.022614 | 4.995136 | 4.748045 | 4.307012 | 3.69896 | 2.993195 | 2.238409 | 1.517404 | 0.890196 | 0.43453 | 0.206067 | 0.241644 | 0.530279 | 0.998437 | 1.506865 | 1.882777 | 1.965426 | 1.704509 | 1.046163 | 0.2568 | 0 | 0 | 0 | 0 | 0 | 0 | 0 | 0 | 0 | 0 | 0
DR896_PSC41_EXTRUDED CORE SAMPLE_CLAY+WOOD AT BASE | Works | 58 | veerle_20_copy_for_CCE_JAG1 | jeh2g08 | 2017-09-19 11:12 | 2017-09-19 11:12 | Avg sediment | 1.52 | 0.01 | Water | 1.33 | Autosampler (50 ml pot) | General purpose | 0.02 | 2000 | Off | 11.24 | 1.991 | 0.0252 | 2.88 | Volume | 111.668 | 0.929 | 0.348 | 17.24 | 6.235 | 88.305 | 260.55 |  | 0 | 0 | 0 | 0 | 0 | 0 | 0 | 0 | 0 | 0 | 0 | 0 | 0 | 0 | 0 | 0 | 0 | 0 | 0 | 0 | 0 | 0 | 0 | 0 | 0 | 0 | 0 | 0 | 0 | 0 | 0 | 0.055299 | 0.120196 | 0.154395 | 0.194985 | 0.25349 | 0.332989 | 0.434914 | 0.55201 | 0.675567 | 0.798114 | 0.915754 | 1.027049 | 1.130951 | 1.228754 | 1.319707 | 1.407151 | 1.491763 | 1.577745 | 1.663698 | 1.75135 | 1.834793 | 1.911367 | 1.972289 | 2.012022 | 2.024716 | 2.010249 | 1.975848 | 1.937999 | 1.923534 | 1.966241 | 2.101306 | 2.356304 | 2.744758 | 3.251494 | 3.84406 | 4.451618 | 5.008094 | 5.425565 | 5.650183 | 5.637931 | 5.376995 | 4.89054 | 4.202424 | 3.383216 | 2.485402 | 1.587444 | 0.821854 | 0.125871 | 0 | 0 | 0 | 0 | 0 | 0 | 0 | 0 | 0 | 0 | 0 | 0 | 0 | 0 | 0 | 0 | 0 | 0 | 0 | 0 | 0
DR896_PSC41_EXTRUDED CORE SAMPLE_CLAY+WOOD AT BASE | Works | 58 | veerle_20_copy_for_CCE_JAG1 | jeh2g08 | 2017-09-19 11:13 | 2017-09-19 11:13 | Avg sediment | 1.52 | 0.01 | Water | 1.33 | Autosampler (50 ml pot) | General purpose | 0.02 | 2000 | Off | 11.2 | 1.974 | 0.028 | 8.549 | Volume | 246.762 | 1.96 | 0.312 | 19.226 | 6.942 | 107.249 | 923.854 |  | 0 | 0 | 0 | 0 | 0 | 0 | 0 | 0 | 0 | 0 | 0 | 0 | 0 | 0 | 0 | 0 | 0 | 0 | 0 | 0 | 0 | 0 | 0 | 0 | 0 | 0 | 0 | 0 | 0 | 0 | 0 | 0.049353 | 0.107354 | 0.13814 | 0.174605 | 0.227124 | 0.298438 | 0.389886 | 0.495051 | 0.606224 | 0.716748 | 0.823092 | 0.92386 | 1.017945 | 1.106342 | 1.18821 | 1.266399 | 1.341406 | 1.416946 | 1.491878 | 1.567862 | 1.639981 | 1.706129 | 1.758871 | 1.793507 | 1.80495 | 1.792957 | 1.763527 | 1.730609 | 1.717109 | 1.752055 | 1.86592 | 2.082953 | 2.415554 | 2.851451 | 3.363156 | 3.889473 | 4.372637 | 4.735343 | 4.929509 | 4.91563 | 4.682584 | 4.251135 | 3.64426 | 2.928654 | 2.153344 | 1.406442 | 0.7573 | 0.296532 | 0.091697 | 0.18593 | 0.56485 | 1.139566 | 1.745855 | 2.184487 | 2.274739 | 1.966116 | 1.203419 | 0.294905 | 0 | 0 | 0 | 0 | 0 | 0 | 0 | 0 | 0 | 0 | 0
DR896_PSC41_EXTRUDED CORE SAMPLE_CLAY+WOOD AT BASE - Average | Works | 58 | veerle_20_copy_for_CCE_JAG1 | jeh2g08 | 2017-09-19 11:11 | 2017-09-19 11:11 | Avg sediment | 1.52 | 0.01 | Water | 1.33 | Autosampler (50 ml pot) | General purpose | 0.02 | 2000 | Off | 11.24 | 1.864 | 0.0272 | 3.544 | Volume | 196.802 | 1.62 | 0.323 | 18.554 | 6.717 | 100.123 | 361.56 |  | 0 | 0 | 0 | 0 | 0 | 0 | 0 | 0 | 0 | 0 | 0 | 0 | 0 | 0 | 0 | 0 | 0 | 0 | 0 | 0 | 0 | 0 | 0 | 0 | 0 | 0 | 0 | 0 | 0 | 0 | 0 | 0.051618 | 0.112145 | 0.14388 | 0.181517 | 0.235716 | 0.309347 | 0.403745 | 0.512193 | 0.626641 | 0.740203 | 0.849308 | 0.952635 | 1.049188 | 1.140128 | 1.224711 | 1.305991 | 1.384543 | 1.464239 | 1.543788 | 1.624824 | 1.701954 | 1.772806 | 1.829353 | 1.866567 | 1.879075 | 1.866756 | 1.836173 | 1.802386 | 1.789922 | 1.829718 | 1.954042 | 2.188261 | 2.544889 | 3.010036 | 3.553776 | 4.110736 | 4.61975 | 4.999682 | 5.200769 | 5.182898 | 4.935877 | 4.482894 | 3.84853 | 3.101823 | 2.291748 | 1.506424 | 0.813224 | 0.303038 | 0.086949 | 0.145864 | 0.364215 | 0.712847 | 1.084212 | 1.355755 | 1.413391 | 1.22354 | 0.749861 | 0.183902 | 0 | 0 | 0 | 0 | 0 | 0 | 0 | 0 | 0 | 0 | 0
DR896_PSC46_EXTRUDED CORE SAMPLE_SAND | Works | 58 | veerle_20_copy_for_CCE_JAG1 | jeh2g08 | 2017-09-19 11:26 | 2017-09-19 11:26 | Avg sediment | 1.52 | 0.01 | Water | 1.33 | Autosampler (50 ml pot) | General purpose | 0.02 | 2000 | Off | 7.12 | 4.983 | 0.1845 | 1.052 | Volume | 204.102 | 0.321 | 0.034 | 176.334 | 112.864 | 191.907 | 314.842 |  | 0 | 0 | 0 | 0 | 0 | 0 | 0 | 0 | 0 | 0 | 0 | 0 | 0 | 0 | 0 | 0 | 0 | 0 | 0 | 0 | 0 | 0 | 0 | 0 | 0 | 0 | 0 | 0 | 0 | 0 | 0 | 0 | 0 | 0 | 0 | 0 | 0 | 0 | 0 | 0 | 0 | 0 | 0 | 0 | 0 | 0 | 0 | 0 | 0 | 0 | 0 | 0 | 0 | 0 | 0 | 0 | 0 | 0 | 0 | 0 | 0 | 0 | 0 | 0 | 0.58994 | 2.185334 | 4.060896 | 6.38504 | 8.72392 | 10.825926 | 12.286322 | 12.880091 | 12.454763 | 11.02851 | 8.823677 | 6.033219 | 3.327255 | 0.395107 | 0 | 0 | 0 | 0 | 0 | 0 | 0 | 0 | 0 | 0 | 0 | 0 | 0 | 0 | 0 | 0 | 0 | 0 | 0 | 0 | 0 | 0
DR896_PSC46_EXTRUDED CORE SAMPLE_SAND | Works | 58 | veerle_20_copy_for_CCE_JAG1 | jeh2g08 | 2017-09-19 11:27 | 2017-09-19 11:27 | Avg sediment | 1.52 | 0.01 | Water | 1.33 | Autosampler (50 ml pot) | General purpose | 0.02 | 2000 | Off | 7.05 | 5.052 | 0.1834 | 1.051 | Volume | 204.686 | 0.322 | 0.0339 | 176.85 | 113.173 | 192.541 | 315.626 |  | 0 | 0 | 0 | 0 | 0 | 0 | 0 | 0 | 0 | 0 | 0 | 0 | 0 | 0 | 0 | 0 | 0 | 0 | 0 | 0 | 0 | 0 | 0 | 0 | 0 | 0 | 0 | 0 | 0 | 0 | 0 | 0 | 0 | 0 | 0 | 0 | 0 | 0 | 0 | 0 | 0 | 0 | 0 | 0 | 0 | 0 | 0 | 0 | 0 | 0 | 0 | 0 | 0 | 0 | 0 | 0 | 0 | 0 | 0 | 0 | 0 | 0 | 0 | 0 | 0.576636 | 2.149524 | 4.011692 | 6.32417 | 8.661554 | 10.77366 | 12.255818 | 12.880253 | 12.48736 | 11.08835 | 8.89813 | 6.103733 | 3.385183 | 0.403939 | 0 | 0 | 0 | 0 | 0 | 0 | 0 | 0 | 0 | 0 | 0 | 0 | 0 | 0 | 0 | 0 | 0 | 0 | 0 | 0 | 0 | 0
DR896_PSC46_EXTRUDED CORE SAMPLE_SAND | Works | 58 | veerle_20_copy_for_CCE_JAG1 | jeh2g08 | 2017-09-19 11:28 | 2017-09-19 11:28 | Avg sediment | 1.52 | 0.01 | Water | 1.33 | Autosampler (50 ml pot) | General purpose | 0.02 | 2000 | Off | 7.02 | 5.123 | 0.1827 | 1.052 | Volume | 205.014 | 0.322 | 0.0339 | 177.131 | 113.357 | 192.833 | 316.166 |  | 0 | 0 | 0 | 0 | 0 | 0 | 0 | 0 | 0 | 0 | 0 | 0 | 0 | 0 | 0 | 0 | 0 | 0 | 0 | 0 | 0 | 0 | 0 | 0 | 0 | 0 | 0 | 0 | 0 | 0 | 0 | 0 | 0 | 0 | 0 | 0 | 0 | 0 | 0 | 0 | 0 | 0 | 0 | 0 | 0 | 0 | 0 | 0 | 0 | 0 | 0 | 0 | 0 | 0 | 0 | 0 | 0 | 0 | 0 | 0 | 0 | 0 | 0 | 0 | 0.564195 | 2.124285 | 3.986648 | 6.298156 | 8.638674 | 10.756027 | 12.245145 | 12.877678 | 12.49335 | 11.103497 | 8.923441 | 6.135869 | 3.438338 | 0.414697 | 0 | 0 | 0 | 0 | 0 | 0 | 0 | 0 | 0 | 0 | 0 | 0 | 0 | 0 | 0 | 0 | 0 | 0 | 0 | 0 | 0 | 0
DR896_PSC46_EXTRUDED CORE SAMPLE_SAND - Average | Works | 58 | veerle_20_copy_for_CCE_JAG1 | jeh2g08 | 2017-09-19 11:26 | 2017-09-19 11:26 | Avg sediment | 1.52 | 0.01 | Water | 1.33 | Autosampler (50 ml pot) | General purpose | 0.02 | 2000 | Off | 7.06 | 5.052 | 0.1835 | 1.052 | Volume | 204.601 | 0.322 | 0.0339 | 176.771 | 113.13 | 192.427 | 315.547 |  | 0 | 0 | 0 | 0 | 0 | 0 | 0 | 0 | 0 | 0 | 0 | 0 | 0 | 0 | 0 | 0 | 0 | 0 | 0 | 0 | 0 | 0 | 0 | 0 | 0 | 0 | 0 | 0 | 0 | 0 | 0 | 0 | 0 | 0 | 0 | 0 | 0 | 0 | 0 | 0 | 0 | 0 | 0 | 0 | 0 | 0 | 0 | 0 | 0 | 0 | 0 | 0 | 0 | 0 | 0 | 0 | 0 | 0 | 0 | 0 | 0 | 0 | 0 | 0 | 0.576924 | 2.153048 | 4.019745 | 6.335789 | 8.674716 | 10.785204 | 12.262428 | 12.87934 | 12.478491 | 11.073453 | 8.881749 | 6.09094 | 3.383592 | 0.404581 | 0 | 0 | 0 | 0 | 0 | 0 | 0 | 0 | 0 | 0 | 0 | 0 | 0 | 0 | 0 | 0 | 0 | 0 | 0 | 0 | 0 | 0
DR896_PSC50_EXTRUDED CORE SAMPLE_SAND | Works | 58 | veerle_20_copy_for_CCE_JAG1 | jeh2g08 | 2017-09-19 11:41 | 2017-09-19 11:41 | Avg sediment | 1.52 | 0.01 | Water | 1.33 | Autosampler (50 ml pot) | General purpose | 0.02 | 2000 | Off | 7.88 | 4.443 | 0.1811 | 1.071 | Volume | 180.763 | 0.33 | 0.0385 | 155.813 | 99.877 | 168.788 | 280.66 |  | 0 | 0 | 0 | 0 | 0 | 0 | 0 | 0 | 0 | 0 | 0 | 0 | 0 | 0 | 0 | 0 | 0 | 0 | 0 | 0 | 0 | 0 | 0 | 0 | 0 | 0 | 0 | 0 | 0 | 0 | 0 | 0 | 0 | 0 | 0 | 0 | 0 | 0 | 0 | 0 | 0 | 0 | 0 | 0 | 0 | 0 | 0 | 0 | 0 | 0 | 0 | 0 | 0 | 0 | 0 | 0 | 0 | 0 | 0 | 0 | 0 | 0 | 0 | 0.420427 | 1.863201 | 3.884963 | 6.247177 | 8.691708 | 10.799761 | 12.266119 | 12.800876 | 12.320078 | 10.916726 | 8.779167 | 6.25477 | 3.702036 | 1.052993 | 0 | 0 | 0 | 0 | 0 | 0 | 0 | 0 | 0 | 0 | 0 | 0 | 0 | 0 | 0 | 0 | 0 | 0 | 0 | 0 | 0 | 0 | 0
DR896_PSC50_EXTRUDED CORE SAMPLE_SAND | Works | 58 | veerle_20_copy_for_CCE_JAG1 | jeh2g08 | 2017-09-19 11:42 | 2017-09-19 11:42 | Avg sediment | 1.52 | 0.01 | Water | 1.33 | Autosampler (50 ml pot) | General purpose | 0.02 | 2000 | Off | 7.76 | 4.692 | 0.178 | 1.071 | Volume | 180.631 | 0.33 | 0.0385 | 155.685 | 99.727 | 168.772 | 280.403 |  | 0 | 0 | 0 | 0 | 0 | 0 | 0 | 0 | 0 | 0 | 0 | 0 | 0 | 0 | 0 | 0 | 0 | 0 | 0 | 0 | 0 | 0 | 0 | 0 | 0 | 0 | 0 | 0 | 0 | 0 | 0 | 0 | 0 | 0 | 0 | 0 | 0 | 0 | 0 | 0 | 0 | 0 | 0 | 0 | 0 | 0 | 0 | 0 | 0 | 0 | 0 | 0 | 0 | 0 | 0 | 0 | 0 | 0 | 0 | 0 | 0 | 0 | 0 | 0.437867 | 1.891217 | 3.905653 | 6.255179 | 8.682465 | 10.777722 | 12.241096 | 12.784664 | 12.32081 | 10.933883 | 8.803492 | 6.270444 | 3.696518 | 0.998991 | 0 | 0 | 0 | 0 | 0 | 0 | 0 | 0 | 0 | 0 | 0 | 0 | 0 | 0 | 0 | 0 | 0 | 0 | 0 | 0 | 0 | 0 | 0
DR896_PSC50_EXTRUDED CORE SAMPLE_SAND | Works | 58 | veerle_20_copy_for_CCE_JAG1 | jeh2g08 | 2017-09-19 11:44 | 2017-09-19 11:44 | Avg sediment | 1.52 | 0.01 | Water | 1.33 | Autosampler (50 ml pot) | General purpose | 0.02 | 2000 | Off | 7.69 | 4.725 | 0.1773 | 1.072 | Volume | 181.529 | 0.33 | 0.0384 | 156.407 | 100.144 | 169.595 | 281.872 |  | 0 | 0 | 0 | 0 | 0 | 0 | 0 | 0 | 0 | 0 | 0 | 0 | 0 | 0 | 0 | 0 | 0 | 0 | 0 | 0 | 0 | 0 | 0 | 0 | 0 | 0 | 0 | 0 | 0 | 0 | 0 | 0 | 0 | 0 | 0 | 0 | 0 | 0 | 0 | 0 | 0 | 0 | 0 | 0 | 0 | 0 | 0 | 0 | 0 | 0 | 0 | 0 | 0 | 0 | 0 | 0 | 0 | 0 | 0 | 0 | 0 | 0 | 0 | 0.412683 | 1.837737 | 3.835651 | 6.171496 | 8.597399 | 10.704098 | 12.192449 | 12.770494 | 12.345904 | 10.99439 | 8.889143 | 6.366324 | 3.779276 | 1.096829 | 0.006127 | 0 | 0 | 0 | 0 | 0 | 0 | 0 | 0 | 0 | 0 | 0 | 0 | 0 | 0 | 0 | 0 | 0 | 0 | 0 | 0 | 0 | 0
DR896_PSC50_EXTRUDED CORE SAMPLE_SAND - Average | Works | 58 | veerle_20_copy_for_CCE_JAG1 | jeh2g08 | 2017-09-19 11:41 | 2017-09-19 11:41 | Avg sediment | 1.52 | 0.01 | Water | 1.33 | Autosampler (50 ml pot) | General purpose | 0.02 | 2000 | Off | 7.78 | 4.62 | 0.1788 | 1.071 | Volume | 180.974 | 0.33 | 0.0385 | 155.968 | 99.915 | 169.051 | 280.982 |  | 0 | 0 | 0 | 0 | 0 | 0 | 0 | 0 | 0 | 0 | 0 | 0 | 0 | 0 | 0 | 0 | 0 | 0 | 0 | 0 | 0 | 0 | 0 | 0 | 0 | 0 | 0 | 0 | 0 | 0 | 0 | 0 | 0 | 0 | 0 | 0 | 0 | 0 | 0 | 0 | 0 | 0 | 0 | 0 | 0 | 0 | 0 | 0 | 0 | 0 | 0 | 0 | 0 | 0 | 0 | 0 | 0 | 0 | 0 | 0 | 0 | 0 | 0 | 0.423659 | 1.864052 | 3.875422 | 6.224617 | 8.657191 | 10.760527 | 12.233221 | 12.785345 | 12.32893 | 10.948333 | 8.823933 | 6.297179 | 3.725943 | 1.051647 | 0 | 0 | 0 | 0 | 0 | 0 | 0 | 0 | 0 | 0 | 0 | 0 | 0 | 0 | 0 | 0 | 0 | 0 | 0 | 0 | 0 | 0 | 0
DR896_PSC50_EXTRUDED CORE SAMPLE_CLAY | Works | 58 | veerle_20_copy_for_CCE_JAG1 | jeh2g08 | 2017-09-19 12:07 | 2017-09-19 12:07 | Avg sediment | 1.52 | 0.01 | Water | 1.33 | Autosampler (50 ml pot) | General purpose | 0.02 | 2000 | Off | 13.52 | 0.998 | 0.0166 | 6.812 | Volume | 47.946 | 2.05 | 0.641 | 9.367 | 3.683 | 19.219 | 134.598 |  | 0 | 0 | 0 | 0 | 0 | 0 | 0 | 0 | 0 | 0 | 0 | 0 | 0 | 0 | 0 | 0 | 0 | 0 | 0 | 0 | 0 | 0 | 0 | 0 | 0 | 0 | 0 | 0 | 0 | 0 | 0.042134 | 0.098816 | 0.164515 | 0.218931 | 0.293906 | 0.401305 | 0.556817 | 0.767201 | 1.0221 | 1.30431 | 1.596502 | 1.887578 | 2.170927 | 2.439916 | 2.693104 | 2.923135 | 3.132069 | 3.314908 | 3.475121 | 3.607007 | 3.711873 | 3.783051 | 3.819342 | 3.817023 | 3.774965 | 3.694985 | 3.579681 | 3.437532 | 3.276929 | 3.110683 | 2.949648 | 2.802933 | 2.675198 | 2.564863 | 2.466873 | 2.370277 | 2.265666 | 2.142286 | 1.99944 | 1.836499 | 1.664752 | 1.485344 | 1.305602 | 1.116878 | 0.918432 | 0.689538 | 0.464442 | 0.140421 | 0.02454 | 0 | 0 | 0 | 0 | 0 | 0 | 0 | 0 | 0 | 0 | 0 | 0 | 0 | 0 | 0 | 0 | 0 | 0 | 0 | 0 | 0
DR896_PSC50_EXTRUDED CORE SAMPLE_CLAY | Works | 58 | veerle_20_copy_for_CCE_JAG1 | jeh2g08 | 2017-09-19 12:08 | 2017-09-19 12:08 | Avg sediment | 1.52 | 0.01 | Water | 1.33 | Autosampler (50 ml pot) | General purpose | 0.02 | 2000 | Off | 13.46 | 1.011 | 0.0165 | 6.969 | Volume | 48.359 | 2.1 | 0.642 | 9.35 | 3.682 | 19.047 | 136.426 |  | 0 | 0 | 0 | 0 | 0 | 0 | 0 | 0 | 0 | 0 | 0 | 0 | 0 | 0 | 0 | 0 | 0 | 0 | 0 | 0 | 0 | 0 | 0 | 0 | 0 | 0 | 0 | 0 | 0 | 0 | 0.041165 | 0.097204 | 0.162853 | 0.21713 | 0.291988 | 0.399322 | 0.554936 | 0.765748 | 1.021561 | 1.305287 | 1.599597 | 1.893286 | 2.179582 | 2.451634 | 2.707842 | 2.940632 | 3.151955 | 3.336657 | 3.498209 | 3.630889 | 3.736077 | 3.807162 | 3.842963 | 3.839684 | 3.795976 | 3.713423 | 3.594325 | 3.447067 | 3.279984 | 3.106012 | 2.93605 | 2.779246 | 2.64031 | 2.517781 | 2.407275 | 2.298992 | 2.185872 | 2.059858 | 1.922892 | 1.775833 | 1.628628 | 1.479821 | 1.330614 | 1.167273 | 0.983326 | 0.754786 | 0.519667 | 0.169009 | 0.032619 | 0 | 0 | 0 | 0 | 0 | 0 | 0 | 0 | 0 | 0 | 0 | 0 | 0 | 0 | 0 | 0 | 0 | 0 | 0 | 0 | 0
DR896_PSC50_EXTRUDED CORE SAMPLE_CLAY | Works | 58 | veerle_20_copy_for_CCE_JAG1 | jeh2g08 | 2017-09-19 12:08 | 2017-09-19 12:08 | Avg sediment | 1.52 | 0.01 | Water | 1.33 | Autosampler (50 ml pot) | General purpose | 0.02 | 2000 | Off | 13.41 | 0.996 | 0.0162 | 6.631 | Volume | 45.87 | 2.02 | 0.649 | 9.238 | 3.654 | 18.621 | 127.133 |  | 0 | 0 | 0 | 0 | 0 | 0 | 0 | 0 | 0 | 0 | 0 | 0 | 0 | 0 | 0 | 0 | 0 | 0 | 0 | 0 | 0 | 0 | 0 | 0 | 0 | 0 | 0 | 0 | 0 | 0 | 0.041818 | 0.098669 | 0.165139 | 0.219999 | 0.295628 | 0.404092 | 0.56145 | 0.774781 | 1.033852 | 1.321421 | 1.619935 | 1.917976 | 2.208584 | 2.484711 | 2.744635 | 2.980582 | 3.194452 | 3.380986 | 3.543693 | 3.676849 | 3.781897 | 3.852308 | 3.886969 | 3.882229 | 3.836868 | 3.752701 | 3.632221 | 3.484009 | 3.316435 | 3.142283 | 2.972051 | 2.814295 | 2.673101 | 2.546473 | 2.429668 | 2.312349 | 2.187021 | 2.044804 | 1.887731 | 1.716753 | 1.54436 | 1.37159 | 1.204368 | 1.03207 | 0.850479 | 0.636432 | 0.421111 | 0.105662 | 0.012508 | 0 | 0 | 0 | 0 | 0 | 0 | 0 | 0 | 0 | 0 | 0 | 0 | 0 | 0 | 0 | 0 | 0 | 0 | 0 | 0 | 0
DR896_PSC50_EXTRUDED CORE SAMPLE_CLAY - Average | Works | 58 | veerle_20_copy_for_CCE_JAG1 | jeh2g08 | 2017-09-19 12:07 | 2017-09-19 12:07 | Avg sediment | 1.52 | 0.01 | Water | 1.33 | Autosampler (50 ml pot) | General purpose | 0.02 | 2000 | Off | 13.46 | 1.002 | 0.0164 | 6.805 | Volume | 47.392 | 2.06 | 0.644 | 9.318 | 3.673 | 18.959 | 132.686 |  | 0 | 0 | 0 | 0 | 0 | 0 | 0 | 0 | 0 | 0 | 0 | 0 | 0 | 0 | 0 | 0 | 0 | 0 | 0 | 0 | 0 | 0 | 0 | 0 | 0 | 0 | 0 | 0 | 0 | 0 | 0.041706 | 0.09823 | 0.164169 | 0.218686 | 0.293841 | 0.401573 | 0.557735 | 0.769244 | 1.025837 | 1.310339 | 1.605345 | 1.899613 | 2.186364 | 2.458753 | 2.715194 | 2.948116 | 3.159492 | 3.344184 | 3.505674 | 3.638248 | 3.743283 | 3.814174 | 3.849758 | 3.846312 | 3.802603 | 3.72037 | 3.602076 | 3.456203 | 3.291116 | 3.119659 | 2.952583 | 2.798825 | 2.66287 | 2.543039 | 2.434605 | 2.327206 | 2.212853 | 2.082316 | 1.936687 | 1.776362 | 1.61258 | 1.445585 | 1.280195 | 1.105407 | 0.917412 | 0.693585 | 0.468407 | 0.138364 | 0.023222 | 0 | 0 | 0 | 0 | 0 | 0 | 0 | 0 | 0 | 0 | 0 | 0 | 0 | 0 | 0 | 0 | 0 | 0 | 0 | 0 | 0
DR896_PSC52_EXTRUDED CORE SAMPLE_SAND_TOP OF CLAY | Works | 58 | veerle_20_copy_for_CCE_JAG1 | jeh2g08 | 2017-09-19 12:21 | 2017-09-19 12:21 | Avg sediment | 1.52 | 0.01 | Water | 1.33 | Autosampler (50 ml pot) | General purpose | 0.02 | 2000 | Off | 8.78 | 5.289 | 0.2244 | 1.004 | Volume | 196.535 | 0.31 | 0.0349 | 172.147 | 112.661 | 185.04 | 298.459 |  | 0 | 0 | 0 | 0 | 0 | 0 | 0 | 0 | 0 | 0 | 0 | 0 | 0 | 0 | 0 | 0 | 0 | 0 | 0 | 0 | 0 | 0 | 0 | 0 | 0 | 0 | 0 | 0 | 0 | 0 | 0 | 0 | 0 | 0 | 0 | 0 | 0 | 0 | 0 | 0 | 0 | 0 | 0 | 0 | 0 | 0 | 0 | 0 | 0 | 0 | 0 | 0 | 0 | 0 | 0 | 0 | 0 | 0 | 0 | 0 | 0 | 0 | 0 | 0 | 0.379692 | 2.001186 | 4.283077 | 6.964066 | 9.622101 | 11.867391 | 13.237043 | 13.497725 | 12.578469 | 10.606172 | 7.935512 | 4.938176 | 1.948902 | 0.140488 | 0 | 0 | 0 | 0 | 0 | 0 | 0 | 0 | 0 | 0 | 0 | 0 | 0 | 0 | 0 | 0 | 0 | 0 | 0 | 0 | 0 | 0
DR896_PSC52_EXTRUDED CORE SAMPLE_SAND_TOP OF CLAY | Works | 58 | veerle_20_copy_for_CCE_JAG1 | jeh2g08 | 2017-09-19 12:22 | 2017-09-19 12:22 | Avg sediment | 1.52 | 0.01 | Water | 1.33 | Autosampler (50 ml pot) | General purpose | 0.02 | 2000 | Off | 8.59 | 5.173 | 0.2197 | 1.004 | Volume | 196.932 | 0.31 | 0.0348 | 172.519 | 112.933 | 185.397 | 299.018 |  | 0 | 0 | 0 | 0 | 0 | 0 | 0 | 0 | 0 | 0 | 0 | 0 | 0 | 0 | 0 | 0 | 0 | 0 | 0 | 0 | 0 | 0 | 0 | 0 | 0 | 0 | 0 | 0 | 0 | 0 | 0 | 0 | 0 | 0 | 0 | 0 | 0 | 0 | 0 | 0 | 0 | 0 | 0 | 0 | 0 | 0 | 0 | 0 | 0 | 0 | 0 | 0 | 0 | 0 | 0 | 0 | 0 | 0 | 0 | 0 | 0 | 0 | 0 | 0 | 0.358408 | 1.958687 | 4.24269 | 6.924979 | 9.592355 | 11.850939 | 13.23567 | 13.510484 | 12.601738 | 10.635884 | 7.969081 | 4.971585 | 1.997377 | 0.150121 | 0 | 0 | 0 | 0 | 0 | 0 | 0 | 0 | 0 | 0 | 0 | 0 | 0 | 0 | 0 | 0 | 0 | 0 | 0 | 0 | 0 | 0
DR896_PSC52_EXTRUDED CORE SAMPLE_SAND_TOP OF CLAY | Works | 58 | veerle_20_copy_for_CCE_JAG1 | jeh2g08 | 2017-09-19 12:24 | 2017-09-19 12:24 | Avg sediment | 1.52 | 0.01 | Water | 1.33 | Autosampler (50 ml pot) | General purpose | 0.02 | 2000 | Off | 8.47 | 5.285 | 0.2164 | 1.003 | Volume | 196.949 | 0.31 | 0.0348 | 172.56 | 112.977 | 185.435 | 298.982 |  | 0 | 0 | 0 | 0 | 0 | 0 | 0 | 0 | 0 | 0 | 0 | 0 | 0 | 0 | 0 | 0 | 0 | 0 | 0 | 0 | 0 | 0 | 0 | 0 | 0 | 0 | 0 | 0 | 0 | 0 | 0 | 0 | 0 | 0 | 0 | 0 | 0 | 0 | 0 | 0 | 0 | 0 | 0 | 0 | 0 | 0 | 0 | 0 | 0 | 0 | 0 | 0 | 0 | 0 | 0 | 0 | 0 | 0 | 0 | 0 | 0 | 0 | 0 | 0 | 0.354322 | 1.951189 | 4.236695 | 6.920236 | 9.590102 | 11.851461 | 13.238965 | 13.516338 | 12.60966 | 10.644883 | 7.976751 | 4.97562 | 1.98672 | 0.147059 | 0 | 0 | 0 | 0 | 0 | 0 | 0 | 0 | 0 | 0 | 0 | 0 | 0 | 0 | 0 | 0 | 0 | 0 | 0 | 0 | 0 | 0
DR896_PSC52_EXTRUDED CORE SAMPLE_SAND_TOP OF CLAY - Average | Works | 58 | veerle_20_copy_for_CCE_JAG1 | jeh2g08 | 2017-09-19 12:21 | 2017-09-19 12:21 | Avg sediment | 1.52 | 0.01 | Water | 1.33 | Autosampler (50 ml pot) | General purpose | 0.02 | 2000 | Off | 8.61 | 5.249 | 0.2202 | 1.004 | Volume | 196.805 | 0.31 | 0.0348 | 172.409 | 112.858 | 185.291 | 298.82 |  | 0 | 0 | 0 | 0 | 0 | 0 | 0 | 0 | 0 | 0 | 0 | 0 | 0 | 0 | 0 | 0 | 0 | 0 | 0 | 0 | 0 | 0 | 0 | 0 | 0 | 0 | 0 | 0 | 0 | 0 | 0 | 0 | 0 | 0 | 0 | 0 | 0 | 0 | 0 | 0 | 0 | 0 | 0 | 0 | 0 | 0 | 0 | 0 | 0 | 0 | 0 | 0 | 0 | 0 | 0 | 0 | 0 | 0 | 0 | 0 | 0 | 0 | 0 | 0 | 0.364141 | 1.970354 | 4.254154 | 6.936427 | 9.60152 | 11.856597 | 13.237226 | 13.508183 | 12.596622 | 10.628979 | 7.960447 | 4.961794 | 1.977667 | 0.145889 | 0 | 0 | 0 | 0 | 0 | 0 | 0 | 0 | 0 | 0 | 0 | 0 | 0 | 0 | 0 | 0 | 0 | 0 | 0 | 0 | 0 | 0
DR896_PSC52_EXTRUDED CORE SAMPLE_CLAY | Works | 58 | veerle_20_copy_for_CCE_JAG1 | jeh2g08 | 2017-09-19 12:43 | 2017-09-19 12:43 | Avg sediment | 1.52 | 0.01 | Water | 1.33 | Autosampler (50 ml pot) | General purpose | 0.02 | 2000 | Off | 11.12 | 0.785 | 0.0146 | 6.711 | Volume | 57.507 | 1.94 | 0.597 | 10.051 | 3.853 | 24.35 | 167.259 |  | 0 | 0 | 0 | 0 | 0 | 0 | 0 | 0 | 0 | 0 | 0 | 0 | 0 | 0 | 0 | 0 | 0 | 0 | 0 | 0 | 0 | 0 | 0 | 0 | 0 | 0 | 0 | 0 | 0 | 0 | 0.070208 | 0.151477 | 0.224827 | 0.274432 | 0.339845 | 0.431809 | 0.565009 | 0.742529 | 0.952433 | 1.178665 | 1.407212 | 1.630061 | 1.84293 | 2.042036 | 2.228114 | 2.398069 | 2.556478 | 2.703538 | 2.847014 | 2.986729 | 3.129312 | 3.27053 | 3.411992 | 3.54377 | 3.659131 | 3.743117 | 3.783444 | 3.767697 | 3.689249 | 3.550238 | 3.361267 | 3.141743 | 2.916294 | 2.707866 | 2.536653 | 2.409292 | 2.324585 | 2.267964 | 2.222063 | 2.166091 | 2.085188 | 1.96449 | 1.800171 | 1.584732 | 1.327104 | 1.015431 | 0.711295 | 0.272646 | 0.063229 | 0 | 0 | 0 | 0 | 0 | 0 | 0 | 0 | 0 | 0 | 0 | 0 | 0 | 0 | 0 | 0 | 0 | 0 | 0 | 0 | 0
DR896_PSC52_EXTRUDED CORE SAMPLE_CLAY | Works | 58 | veerle_20_copy_for_CCE_JAG1 | jeh2g08 | 2017-09-19 12:44 | 2017-09-19 12:44 | Avg sediment | 1.52 | 0.01 | Water | 1.33 | Autosampler (50 ml pot) | General purpose | 0.02 | 2000 | Off | 11.1 | 0.587 | 0.0145 | 6.715 | Volume | 57.544 | 1.97 | 0.599 | 10.009 | 3.842 | 24.139 | 165.925 |  | 0 | 0 | 0 | 0 | 0 | 0 | 0 | 0 | 0 | 0 | 0 | 0 | 0 | 0 | 0 | 0 | 0 | 0 | 0 | 0 | 0 | 0 | 0 | 0 | 0 | 0 | 0 | 0 | 0 | 0 | 0.070669 | 0.152288 | 0.225768 | 0.275546 | 0.3412 | 0.433524 | 0.56723 | 0.745412 | 0.95611 | 1.183258 | 1.412875 | 1.637026 | 1.851519 | 2.052595 | 2.240976 | 2.413441 | 2.574446 | 2.723869 | 2.869169 | 3.009749 | 3.151902 | 3.291137 | 3.428912 | 3.555551 | 3.664669 | 3.742181 | 3.776656 | 3.75675 | 3.67658 | 3.538661 | 3.353384 | 3.139377 | 2.920021 | 2.71673 | 2.547958 | 2.418776 | 2.326961 | 2.257694 | 2.195109 | 2.120611 | 2.023321 | 1.891299 | 1.724147 | 1.516843 | 1.277943 | 1.010508 | 0.71411 | 0.445243 | 0.080295 | 0 | 0 | 0 | 0 | 0 | 0 | 0 | 0 | 0 | 0 | 0 | 0 | 0 | 0 | 0 | 0 | 0 | 0 | 0 | 0 | 0
DR896_PSC52_EXTRUDED CORE SAMPLE_CLAY | Works | 58 | veerle_20_copy_for_CCE_JAG1 | jeh2g08 | 2017-09-19 12:45 | 2017-09-19 12:45 | Avg sediment | 1.52 | 0.01 | Water | 1.33 | Autosampler (50 ml pot) | General purpose | 0.02 | 2000 | Off | 11.06 | 0.56 | 0.0144 | 6.8 | Volume | 57.423 | 1.97 | 0.601 | 9.991 | 3.836 | 24.02 | 167.177 |  | 0 | 0 | 0 | 0 | 0 | 0 | 0 | 0 | 0 | 0 | 0 | 0 | 0 | 0 | 0 | 0 | 0 | 0 | 0 | 0 | 0 | 0 | 0 | 0 | 0 | 0 | 0 | 0 | 0 | 0 | 0.070635 | 0.152489 | 0.226368 | 0.276074 | 0.34156 | 0.433677 | 0.567341 | 0.745794 | 0.957155 | 1.185339 | 1.416246 | 1.64176 | 1.857504 | 2.059569 | 2.248611 | 2.421377 | 2.582363 | 2.731575 | 2.876662 | 3.017218 | 3.1597 | 3.29968 | 3.438553 | 3.566321 | 3.676117 | 3.753206 | 3.785507 | 3.761241 | 3.674372 | 3.527796 | 3.332669 | 3.108781 | 2.880882 | 2.671767 | 2.501273 | 2.375577 | 2.293034 | 2.238826 | 2.195385 | 2.141851 | 2.063139 | 1.944045 | 1.780683 | 1.566331 | 1.310147 | 1.015474 | 0.694287 | 0.376321 | 0.057715 | 0 | 0 | 0 | 0 | 0 | 0 | 0 | 0 | 0 | 0 | 0 | 0 | 0 | 0 | 0 | 0 | 0 | 0 | 0 | 0 | 0
DR896_PSC52_EXTRUDED CORE SAMPLE_CLAY - Average | Works | 58 | veerle_20_copy_for_CCE_JAG1 | jeh2g08 | 2017-09-19 12:43 | 2017-09-19 12:43 | Avg sediment | 1.52 | 0.01 | Water | 1.33 | Autosampler (50 ml pot) | General purpose | 0.02 | 2000 | Off | 11.09 | 0.644 | 0.0145 | 6.742 | Volume | 57.491 | 1.96 | 0.599 | 10.017 | 3.844 | 24.169 | 166.793 |  | 0 | 0 | 0 | 0 | 0 | 0 | 0 | 0 | 0 | 0 | 0 | 0 | 0 | 0 | 0 | 0 | 0 | 0 | 0 | 0 | 0 | 0 | 0 | 0 | 0 | 0 | 0 | 0 | 0 | 0 | 0.070504 | 0.152085 | 0.225654 | 0.275351 | 0.340868 | 0.433004 | 0.566527 | 0.744579 | 0.955233 | 1.182421 | 1.412111 | 1.636282 | 1.850651 | 2.0514 | 2.239234 | 2.410963 | 2.571096 | 2.719661 | 2.864282 | 3.004566 | 3.146972 | 3.287116 | 3.426486 | 3.555214 | 3.666639 | 3.746168 | 3.781869 | 3.761896 | 3.680067 | 3.538898 | 3.349106 | 3.129967 | 2.905732 | 2.698787 | 2.528628 | 2.401215 | 2.31486 | 2.254828 | 2.204187 | 2.142849 | 2.05722 | 1.93327 | 1.768337 | 1.556022 | 1.304664 | 1.015699 | 0.698647 | 0.379964 | 0.058223 | 0 | 0 | 0 | 0 | 0 | 0 | 0 | 0 | 0 | 0 | 0 | 0 | 0 | 0 | 0 | 0 | 0 | 0 | 0 | 0 | 0
DR896_PSC52_EXTRUDED CORE SAMPLE_BOTTOM SAND | Works | 58 | veerle_20_copy_for_CCE_JAG1 | jeh2g08 | 2017-09-19 12:58 | 2017-09-19 12:58 | Avg sediment | 1.52 | 0.01 | Water | 1.33 | Autosampler (50 ml pot) | General purpose | 0.02 | 2000 | Off | 7.63 | 4.787 | 0.1822 | 1.042 | Volume | 186.654 | 0.323 | 0.037 | 162.003 | 104.704 | 174.974 | 287.046 |  | 0 | 0 | 0 | 0 | 0 | 0 | 0 | 0 | 0 | 0 | 0 | 0 | 0 | 0 | 0 | 0 | 0 | 0 | 0 | 0 | 0 | 0 | 0 | 0 | 0 | 0 | 0 | 0 | 0 | 0 | 0 | 0 | 0 | 0 | 0 | 0 | 0 | 0 | 0 | 0 | 0 | 0 | 0 | 0 | 0 | 0 | 0 | 0 | 0 | 0 | 0 | 0 | 0 | 0 | 0 | 0 | 0 | 0 | 0 | 0 | 0 | 0 | 0 | 0.094684 | 1.238349 | 3.170061 | 5.500957 | 8.06914 | 10.412627 | 12.194457 | 13.04932 | 12.836968 | 11.59321 | 9.489031 | 6.878621 | 4.12995 | 1.304618 | 0.038005 | 0 | 0 | 0 | 0 | 0 | 0 | 0 | 0 | 0 | 0 | 0 | 0 | 0 | 0 | 0 | 0 | 0 | 0 | 0 | 0 | 0 | 0
DR896_PSC52_EXTRUDED CORE SAMPLE_BOTTOM SAND | Works | 58 | veerle_20_copy_for_CCE_JAG1 | jeh2g08 | 2017-09-19 12:59 | 2017-09-19 12:59 | Avg sediment | 1.52 | 0.01 | Water | 1.33 | Autosampler (50 ml pot) | General purpose | 0.02 | 2000 | Off | 7.52 | 4.748 | 0.1794 | 1.044 | Volume | 186.648 | 0.324 | 0.0371 | 161.921 | 104.61 | 174.886 | 287.251 |  | 0 | 0 | 0 | 0 | 0 | 0 | 0 | 0 | 0 | 0 | 0 | 0 | 0 | 0 | 0 | 0 | 0 | 0 | 0 | 0 | 0 | 0 | 0 | 0 | 0 | 0 | 0 | 0 | 0 | 0 | 0 | 0 | 0 | 0 | 0 | 0 | 0 | 0 | 0 | 0 | 0 | 0 | 0 | 0 | 0 | 0 | 0 | 0 | 0 | 0 | 0 | 0 | 0 | 0 | 0 | 0 | 0 | 0 | 0 | 0 | 0 | 0 | 0 | 0.099837 | 1.249503 | 3.184173 | 5.516119 | 8.08129 | 10.417905 | 12.189681 | 13.033777 | 12.812738 | 11.565715 | 9.465743 | 6.867596 | 4.134481 | 1.3361 | 0.045342 | 0 | 0 | 0 | 0 | 0 | 0 | 0 | 0 | 0 | 0 | 0 | 0 | 0 | 0 | 0 | 0 | 0 | 0 | 0 | 0 | 0 | 0
DR896_PSC52_EXTRUDED CORE SAMPLE_BOTTOM SAND | Works | 58 | veerle_20_copy_for_CCE_JAG1 | jeh2g08 | 2017-09-19 13:00 | 2017-09-19 13:00 | Avg sediment | 1.52 | 0.01 | Water | 1.33 | Autosampler (50 ml pot) | General purpose | 0.02 | 2000 | Off | 7.41 | 4.848 | 0.1771 | 1.05 | Volume | 187.362 | 0.326 | 0.037 | 162.279 | 104.613 | 175.441 | 288.896 |  | 0 | 0 | 0 | 0 | 0 | 0 | 0 | 0 | 0 | 0 | 0 | 0 | 0 | 0 | 0 | 0 | 0 | 0 | 0 | 0 | 0 | 0 | 0 | 0 | 0 | 0 | 0 | 0 | 0 | 0 | 0 | 0 | 0 | 0 | 0 | 0 | 0 | 0 | 0 | 0 | 0 | 0 | 0 | 0 | 0 | 0 | 0 | 0 | 0 | 0 | 0 | 0 | 0 | 0 | 0 | 0 | 0 | 0 | 0 | 0 | 0 | 0 | 0 | 0.109083 | 1.263515 | 3.184693 | 5.490602 | 8.022916 | 10.33294 | 12.095217 | 12.953084 | 12.767213 | 11.56577 | 9.510048 | 6.945578 | 4.221918 | 1.466177 | 0.071246 | 0 | 0 | 0 | 0 | 0 | 0 | 0 | 0 | 0 | 0 | 0 | 0 | 0 | 0 | 0 | 0 | 0 | 0 | 0 | 0 | 0 | 0
DR896_PSC52_EXTRUDED CORE SAMPLE_BOTTOM SAND - Average | Works | 58 | veerle_20_copy_for_CCE_JAG1 | jeh2g08 | 2017-09-19 12:58 | 2017-09-19 12:58 | Avg sediment | 1.52 | 0.01 | Water | 1.33 | Autosampler (50 ml pot) | General purpose | 0.02 | 2000 | Off | 7.52 | 4.795 | 0.1796 | 1.046 | Volume | 186.888 | 0.324 | 0.037 | 162.067 | 104.643 | 175.099 | 287.734 |  | 0 | 0 | 0 | 0 | 0 | 0 | 0 | 0 | 0 | 0 | 0 | 0 | 0 | 0 | 0 | 0 | 0 | 0 | 0 | 0 | 0 | 0 | 0 | 0 | 0 | 0 | 0 | 0 | 0 | 0 | 0 | 0 | 0 | 0 | 0 | 0 | 0 | 0 | 0 | 0 | 0 | 0 | 0 | 0 | 0 | 0 | 0 | 0 | 0 | 0 | 0 | 0 | 0 | 0 | 0 | 0 | 0 | 0 | 0 | 0 | 0 | 0 | 0 | 0.101201 | 1.250456 | 3.179643 | 5.502559 | 8.057782 | 10.387824 | 12.159785 | 13.01206 | 12.80564 | 11.574898 | 9.488274 | 6.897265 | 4.162116 | 1.368965 | 0.051531 | 0 | 0 | 0 | 0 | 0 | 0 | 0 | 0 | 0 | 0 | 0 | 0 | 0 | 0 | 0 | 0 | 0 | 0 | 0 | 0 | 0 | 0
DR896_PSC77_EXTRUDED CORE SAMPLE_SAND | Works | 58 | veerle_20_copy_for_CCE_JAG1 | jeh2g08 | 2017-09-19 13:13 | 2017-09-19 13:13 | Avg sediment | 1.52 | 0.01 | Water | 1.33 | Autosampler (50 ml pot) | General purpose | 0.02 | 2000 | Off | 6.94 | 4.808 | 0.1615 | 1.075 | Volume | 184.147 | 0.333 | 0.0379 | 158.467 | 101.343 | 171.96 | 286.154 |  | 0 | 0 | 0 | 0 | 0 | 0 | 0 | 0 | 0 | 0 | 0 | 0 | 0 | 0 | 0 | 0 | 0 | 0 | 0 | 0 | 0 | 0 | 0 | 0 | 0 | 0 | 0 | 0 | 0 | 0 | 0 | 0 | 0 | 0 | 0 | 0 | 0 | 0 | 0 | 0 | 0 | 0 | 0 | 0 | 0 | 0 | 0 | 0 | 0 | 0 | 0 | 0 | 0 | 0 | 0 | 0 | 0 | 0 | 0 | 0 | 0 | 0 | 0 | 0.364828 | 1.701746 | 3.630855 | 5.922757 | 8.344945 | 10.489001 | 12.051321 | 12.725179 | 12.405321 | 11.148081 | 9.115058 | 6.633314 | 4.023919 | 1.380117 | 0.063559 | 0 | 0 | 0 | 0 | 0 | 0 | 0 | 0 | 0 | 0 | 0 | 0 | 0 | 0 | 0 | 0 | 0 | 0 | 0 | 0 | 0 | 0
DR896_PSC77_EXTRUDED CORE SAMPLE_SAND | Works | 58 | veerle_20_copy_for_CCE_JAG1 | jeh2g08 | 2017-09-19 13:14 | 2017-09-19 13:14 | Avg sediment | 1.52 | 0.01 | Water | 1.33 | Autosampler (50 ml pot) | General purpose | 0.02 | 2000 | Off | 6.79 | 4.826 | 0.158 | 1.074 | Volume | 184.429 | 0.333 | 0.0378 | 158.728 | 101.529 | 172.234 | 286.533 |  | 0 | 0 | 0 | 0 | 0 | 0 | 0 | 0 | 0 | 0 | 0 | 0 | 0 | 0 | 0 | 0 | 0 | 0 | 0 | 0 | 0 | 0 | 0 | 0 | 0 | 0 | 0 | 0 | 0 | 0 | 0 | 0 | 0 | 0 | 0 | 0 | 0 | 0 | 0 | 0 | 0 | 0 | 0 | 0 | 0 | 0 | 0 | 0 | 0 | 0 | 0 | 0 | 0 | 0 | 0 | 0 | 0 | 0 | 0 | 0 | 0 | 0 | 0 | 0.352677 | 1.678474 | 3.603808 | 5.893423 | 8.318515 | 10.46947 | 12.042088 | 12.727567 | 12.419111 | 11.170915 | 9.143355 | 6.662627 | 4.047732 | 1.402739 | 0.067498 | 0 | 0 | 0 | 0 | 0 | 0 | 0 | 0 | 0 | 0 | 0 | 0 | 0 | 0 | 0 | 0 | 0 | 0 | 0 | 0 | 0 | 0
DR896_PSC77_EXTRUDED CORE SAMPLE_SAND | Works | 58 | veerle_20_copy_for_CCE_JAG1 | jeh2g08 | 2017-09-19 13:15 | 2017-09-19 13:15 | Avg sediment | 1.52 | 0.01 | Water | 1.33 | Autosampler (50 ml pot) | General purpose | 0.02 | 2000 | Off | 6.74 | 4.782 | 0.1571 | 1.071 | Volume | 184.476 | 0.332 | 0.0378 | 158.885 | 101.73 | 172.338 | 286.35 |  | 0 | 0 | 0 | 0 | 0 | 0 | 0 | 0 | 0 | 0 | 0 | 0 | 0 | 0 | 0 | 0 | 0 | 0 | 0 | 0 | 0 | 0 | 0 | 0 | 0 | 0 | 0 | 0 | 0 | 0 | 0 | 0 | 0 | 0 | 0 | 0 | 0 | 0 | 0 | 0 | 0 | 0 | 0 | 0 | 0 | 0 | 0 | 0 | 0 | 0 | 0 | 0 | 0 | 0 | 0 | 0 | 0 | 0 | 0 | 0 | 0 | 0 | 0 | 0.334039 | 1.648787 | 3.577472 | 5.872607 | 8.310233 | 10.476432 | 12.064133 | 12.759742 | 12.453407 | 11.198435 | 9.157523 | 6.662002 | 4.039843 | 1.382345 | 0.063003 | 0 | 0 | 0 | 0 | 0 | 0 | 0 | 0 | 0 | 0 | 0 | 0 | 0 | 0 | 0 | 0 | 0 | 0 | 0 | 0 | 0 | 0
DR896_PSC77_EXTRUDED CORE SAMPLE_SAND - Average | Works | 58 | veerle_20_copy_for_CCE_JAG1 | jeh2g08 | 2017-09-19 13:13 | 2017-09-19 13:13 | Avg sediment | 1.52 | 0.01 | Water | 1.33 | Autosampler (50 ml pot) | General purpose | 0.02 | 2000 | Off | 6.82 | 4.805 | 0.1589 | 1.073 | Volume | 184.351 | 0.332 | 0.0378 | 158.693 | 101.533 | 172.178 | 286.346 |  | 0 | 0 | 0 | 0 | 0 | 0 | 0 | 0 | 0 | 0 | 0 | 0 | 0 | 0 | 0 | 0 | 0 | 0 | 0 | 0 | 0 | 0 | 0 | 0 | 0 | 0 | 0 | 0 | 0 | 0 | 0 | 0 | 0 | 0 | 0 | 0 | 0 | 0 | 0 | 0 | 0 | 0 | 0 | 0 | 0 | 0 | 0 | 0 | 0 | 0 | 0 | 0 | 0 | 0 | 0 | 0 | 0 | 0 | 0 | 0 | 0 | 0 | 0 | 0.350514 | 1.676336 | 3.604045 | 5.896262 | 8.324564 | 10.478301 | 12.052514 | 12.737496 | 12.425946 | 11.172477 | 9.138645 | 6.652648 | 4.037165 | 1.3884 | 0.064687 | 0 | 0 | 0 | 0 | 0 | 0 | 0 | 0 | 0 | 0 | 0 | 0 | 0 | 0 | 0 | 0 | 0 | 0 | 0 | 0 | 0 | 0
DR896_PSC77_EXTRUDED CORE SAMPLE_CLAY | Works | 58 | veerle_20_copy_for_CCE_JAG1 | jeh2g08 | 2017-09-19 13:36 | 2017-09-19 13:36 | Avg sediment | 1.52 | 0.01 | Water | 1.33 | Autosampler (50 ml pot) | General purpose | 0.02 | 2000 | Off | 12.16 | 1.632 | 0.028 | 2.957 | Volume | 110.953 | 0.946 | 0.341 | 17.589 | 6.381 | 86.049 | 260.867 |  | 0 | 0 | 0 | 0 | 0 | 0 | 0 | 0 | 0 | 0 | 0 | 0 | 0 | 0 | 0 | 0 | 0 | 0 | 0 | 0 | 0 | 0 | 0 | 0 | 0 | 0 | 0 | 0 | 0 | 0 | 0 | 0.055107 | 0.11886 | 0.148941 | 0.18395 | 0.235981 | 0.309563 | 0.406954 | 0.521475 | 0.644636 | 0.769101 | 0.890831 | 1.00783 | 1.11825 | 1.222585 | 1.319014 | 1.409774 | 1.494234 | 1.575701 | 1.652775 | 1.727698 | 1.796945 | 1.860416 | 1.913451 | 1.954339 | 1.980544 | 1.993947 | 2.000756 | 2.014182 | 2.054014 | 2.145349 | 2.313817 | 2.579054 | 2.950321 | 3.413268 | 3.940567 | 4.471988 | 4.95193 | 5.305724 | 5.487899 | 5.461934 | 5.217995 | 4.775658 | 4.150658 | 3.397703 | 2.542385 | 1.673054 | 0.755242 | 0.083598 | 0 | 0 | 0 | 0 | 0 | 0 | 0 | 0 | 0 | 0 | 0 | 0 | 0 | 0 | 0 | 0 | 0 | 0 | 0 | 0 | 0
DR896_PSC77_EXTRUDED CORE SAMPLE_CLAY | Works | 58 | veerle_20_copy_for_CCE_JAG1 | jeh2g08 | 2017-09-19 13:37 | 2017-09-19 13:37 | Avg sediment | 1.52 | 0.01 | Water | 1.33 | Autosampler (50 ml pot) | General purpose | 0.02 | 2000 | Off | 12.1 | 1.531 | 0.0274 | 2.969 | Volume | 108.657 | 0.951 | 0.35 | 17.125 | 6.261 | 84.076 | 255.908 |  | 0 | 0 | 0 | 0 | 0 | 0 | 0 | 0 | 0 | 0 | 0 | 0 | 0 | 0 | 0 | 0 | 0 | 0 | 0 | 0 | 0 | 0 | 0 | 0 | 0 | 0 | 0 | 0 | 0 | 0 | 0.033546 | 0.086002 | 0.116512 | 0.14944 | 0.185139 | 0.237832 | 0.312525 | 0.411417 | 0.527792 | 0.65306 | 0.779751 | 0.903713 | 1.022858 | 1.135261 | 1.241415 | 1.339471 | 1.431724 | 1.517572 | 1.600412 | 1.678819 | 1.755043 | 1.825435 | 1.889803 | 1.943309 | 1.984107 | 2.009574 | 2.021578 | 2.026472 | 2.03771 | 2.075478 | 2.16528 | 2.333081 | 2.598606 | 2.970884 | 3.434978 | 3.962711 | 4.492824 | 4.968681 | 5.314958 | 5.485609 | 5.444485 | 5.181892 | 4.719112 | 4.073007 | 3.301392 | 2.428093 | 1.558163 | 0.595099 | 0.038375 | 0 | 0 | 0 | 0 | 0 | 0 | 0 | 0 | 0 | 0 | 0 | 0 | 0 | 0 | 0 | 0 | 0 | 0 | 0 | 0 | 0
DR896_PSC77_EXTRUDED CORE SAMPLE_CLAY | Works | 58 | veerle_20_copy_for_CCE_JAG1 | jeh2g08 | 2017-09-19 13:37 | 2017-09-19 13:37 | Avg sediment | 1.52 | 0.01 | Water | 1.33 | Autosampler (50 ml pot) | General purpose | 0.02 | 2000 | Off | 12.07 | 1.856 | 0.0277 | 2.983 | Volume | 111.38 | 0.955 | 0.342 | 17.529 | 6.347 | 85.979 | 262.82 |  | 0 | 0 | 0 | 0 | 0 | 0 | 0 | 0 | 0 | 0 | 0 | 0 | 0 | 0 | 0 | 0 | 0 | 0 | 0 | 0 | 0 | 0 | 0 | 0 | 0 | 0 | 0 | 0 | 0 | 0 | 0 | 0.054279 | 0.117249 | 0.147427 | 0.182504 | 0.234835 | 0.308982 | 0.407265 | 0.522994 | 0.647622 | 0.773696 | 0.897058 | 1.015618 | 1.127456 | 1.233066 | 1.330623 | 1.422439 | 1.507958 | 1.590619 | 1.669038 | 1.745483 | 1.816262 | 1.881084 | 1.934911 | 1.975636 | 2.000325 | 2.010505 | 2.012242 | 2.018685 | 2.049821 | 2.130959 | 2.288043 | 2.541122 | 2.899993 | 3.351389 | 3.869356 | 4.395714 | 4.876845 | 5.239696 | 5.439691 | 5.438725 | 5.22449 | 4.81069 | 4.207969 | 3.465131 | 2.605249 | 1.71671 | 0.776154 | 0.086393 | 0 | 0 | 0 | 0 | 0 | 0 | 0 | 0 | 0 | 0 | 0 | 0 | 0 | 0 | 0 | 0 | 0 | 0 | 0 | 0 | 0
DR896_PSC77_EXTRUDED CORE SAMPLE_CLAY - Average | Works | 58 | veerle_20_copy_for_CCE_JAG1 | jeh2g08 | 2017-09-19 13:36 | 2017-09-19 13:36 | Avg sediment | 1.52 | 0.01 | Water | 1.33 | Autosampler (50 ml pot) | General purpose | 0.02 | 2000 | Off | 12.11 | 1.673 | 0.0277 | 2.97 | Volume | 110.33 | 0.951 | 0.345 | 17.412 | 6.329 | 85.368 | 259.855 |  | 0 | 0 | 0 | 0 | 0 | 0 | 0 | 0 | 0 | 0 | 0 | 0 | 0 | 0 | 0 | 0 | 0 | 0 | 0 | 0 | 0 | 0 | 0 | 0 | 0 | 0 | 0 | 0 | 0 | 0 | 0 | 0.076311 | 0.11754 | 0.148603 | 0.183865 | 0.236216 | 0.310357 | 0.408545 | 0.524087 | 0.648439 | 0.774183 | 0.8972 | 1.015436 | 1.126989 | 1.232355 | 1.329703 | 1.421312 | 1.506588 | 1.588911 | 1.666877 | 1.742741 | 1.812881 | 1.877101 | 1.930557 | 1.971361 | 1.996814 | 2.008677 | 2.013157 | 2.023526 | 2.059771 | 2.147196 | 2.311647 | 2.572927 | 2.940399 | 3.399878 | 3.924211 | 4.453509 | 4.932485 | 5.286792 | 5.471067 | 5.448381 | 5.208126 | 4.768487 | 4.143878 | 3.388075 | 2.525243 | 1.649309 | 0.708832 | 0.069456 | 0 | 0 | 0 | 0 | 0 | 0 | 0 | 0 | 0 | 0 | 0 | 0 | 0 | 0 | 0 | 0 | 0 | 0 | 0 | 0 | 0